## Sheet1
| DATA ELECTROSPINNING PET | [8 empty] | 2023 | Tahun
Muhammad Kevin Alrahmanto
19/445592/PA/19416
| Variabel Masukan | [5 empty] | Variabel Keluaran |  | Keterangan |  | 2008
| Konsentrasi | Tegangan | Laju Aliran | Rasio Pelarut TFA/DCM (v/v) | Frekuensi Putaran Kolektor | Jarak Jarum dan Kolektor | Rata-rata Diameter Serat | Kualitas Serat
No. | C (%w/v) | V (kV) | F (ml/jam) | S (TFA/DCM ) | ω (rpm) | L (cm) | D (nm) | Q | PET | Referensi
1 | 10 | 26 | 12 | 0.4285714 | 900 | 12 | 201 | Bermanik | Butiran PET (FLexitex) | Veleirinho et al., 2008
2 | 10 | 26 | 12 | 1 | 900 | 12 | 209 | Bermanik
3 | 10 | 26 | 12 | 2.333333 | 900 | 12 | 215 | Bermanik
4 | 20 | 26 | 12 | 0.4285714 | 900 | 12 | 496 | Bermanik
5 | 20 | 26 | 12 | 1 | 900 | 12 | 374 | Bermanik
6 | 20 | 26 | 12 | 2.333333 | 900 | 12 | 420 | Bermanik
7 | 30 | 26 | 12 | 0.4285714 | 900 | 12 | 729 | Halus
8 | 30 | 26 | 12 | 1 | 900 | 12 | 625 | Halus |  |  | 2009
9 | 30 | 26 | 12 | 2.333333 | 900 | 12 | 544 | Halus |  |  | 2011
10 | 30 | 26 | 4.8 | 4 | 900 | 12 | 252 | Halus | Butiran PET (FLexitex) | Lopes-da-Silva et al., 2009
11 | 7.7 | 14 | 0.05 | 1 | 390 | 15 | 400 | Halus | Butiran PET (DuPont) | Hadjizadeh et al., 2011
12 | 9 | 14 | 0.5 | 1 | 480 | 15 | 680 | Halus
13 | 9 | 14 | 0.5 | 1 | 390 | 15 | 700 | Halus
14 | 9 | 14 | 0.5 | 1 | 300 | 15 | 740 | Halus
15 | 11 | 14 | 5 | 1 | 390 | 15 | 1300 | Halus
16 | 12.5 | 32 | 10 | 1 | 480 | 13 | 1700 | Halus
17 | 12.5 | 32 | 10 | 1 | 300 | 13 | 1850 | Halus |  |  | 2013
18 | 12.5 | 32 | 10 | 1 | 390 | 13 | 2000 | Halus |  |  | 2014
19 | 22.5 | 15 | 1 | 1 | 0 | 12 | 870 | Halus | Butiran PET (Kortex) | Kayaci et al., 2013
20 | 18 | 10 | 0.0526 | 2.333333 | 0 | 15 | 286.83 | Halus | Butiran PET (Tondgooyan) | Javazmiet al., 2014
21 | 21 | 10 | 0.0526 | 2.333333 | 0 | 15 | 471.58 | Halus
22 | 24 | 10 | 0.0526 | 2.333333 | 0 | 15 | 526.99 | Halus
23 | 27 | 10 | 0.0526 | 2.333333 | 0 | 15 | 604.91 | Halus |  |  | 2014
24 | 30 | 10 | 0.0526 | 2.333333 | 0 | 15 | 858.97 | Halus
25 | 20 | 15 | 1 | 1 | 0 | 10 | 360 | Bermanik | Butiran PET (Kortex) | Kayaci & Uyar, 2014 | 2016
26 | 22.5 | 15 | 1 | 1 | 0 | 10 | 820 | Halus
27 | 20 | 25 | 1.2 | 4 | 300 | 12 | 105 | Halus | Butiran PET (Tondgooyan) | Mahdavi & Moslehi, 2016 | 2017
28 | 22 | 25 | 1.2 | 4 | 300 | 12 | 130 | Halus
29 | 12 | 20 | 0.5 | 0.3333333 | 300 | 15 | 529 | Bermanik | Botol bekas PET (Sharalau) | Khorram et al., 2017
30 | 12 | 20 | 1 | 0.3333333 | 300 | 15 | 212 | Bermanik
31 | 15 | 17 | 1.4 | 0.3333333 | 420 | 20 | 842 | Halus |  |  | 2018
32 | 26 | 20 | 2 | 1 | 0 | 15 | 1800 | Halus
33 | 12 | 12 | 0.5 | 4 | 2000 | 15 | 200 | Halus | Butiran PET (IPRT) | Abassi et al., 2018 | 2019
34 | 12 | 12 | 0.5 | 4 | 500 | 15 | 240 | Halus
35 | 15 | 14 | 2 | 1 | 0 | 21 | 193 | Halus | Butiran PET ( Polyacryl) | Jalali et al., 2019 | 2022
36 | 15 | 15.5 | 2 | 1 | 0 | 22 | 220 | halus |  |  | 2022
37 | 15 | 15 | 30 | 4 | 0 | 10 | 700 | Halus | Botol bekas PET (Coca cola) | Barbosa et al., 2022
38 | 12 | 15 | 0.5 | 2.333333 | 0 | 15 | 120 | Bermanik | Botol bekas PET (Almarai) | Topuz et al., 2022
39 | 20 | 15 | 0.5 | 2.333333 | 0 | 15 | 490 | Halus